## Tags Number
Salters Lane Sedgefield Stockton-on-Tees TS21 3EE Tel 01740 621175 sales@identitag.co.uk
PN: | RVT-003-TF | 27mm dia. Customised Traffolite Valve Tags
Specify Colour: |  | White/Black/white
LBL ID | Line 1 | Line 2 if required
1
2
3
4
5
6
7
8
9
10
11
12
13
14
15
16
17
18
19
20
21
22
23
24
25
26
27
28
29
30
31
32
33
34
35
36
37
38
39
40
41
42
43
44
45
46
47
48
49
50
51
52
53
54
55
56
57
58
59
60
61
62
63
64
65
66
67
68
69
70
71
72
73
74
75
76
77
78
79
80
81
82
83
84
85
86
87
88
89
90
91
92
93
94
95
96
97
98
99
100
101
102
103
104
105
106
107
108
109
110
111
112
113
114
115
116
117
118
119
120
121
122
123
124
125
126
127
128
129
130
131
132
133
134
135
136
137
138
139
140
141
142
143
144
145
146
147
148
149
150
151
152
153
154
155
156
157
158
159
160
161
162
163
164
165
166
167
168
169
170
171
172
173
174
175
176
177
178
179
180
181
182
183
184
185
186
187
188
189
190
191
192
193
194
195
196
197
198
199
200

## Information
Lists
Colours
White/Black/white
Yellow/black/yellow
Red/white/red
Black/white/Black
Orange/white/Orange
White/green/White
White/Red/White
Grey/white/Grey
Green/white/Green
White/blue/white
Brown/white/black
Blue/white/Blue
Light Blue/White/Light Blue
Material: | Abet Traffolyte
Diameter: | 27mm
Thickness: | 1.5mm
Hole Size: | 5.0mm Hole
Position: | 5mm in from top
Engraving: | 0.35mm depth Infilled Black
Character Height: | Text high to suit
Service Temperature: | -50°C to +120°C
Resistance to acid: | Excellent
Resistance Solvents: | Excellent
Resistance Grease/Oils: | Excellent
Resistance to fire: | BS476 Class 2